## Sheet1
MAGNESIUM
1 cal | 4.184 | J/cal
1mol Mg | 0.024305 | kg/mol
A | 6.343411 |  | T | T/1000 | cp | cp | H-H298
B | -0.366407 |  | K | K | cal/mol-K | J/kg-K | kJ/mol
C | 1.92697 |  | 298 | 0.298 | 5.940066 | 1022.556 | -0.003612414
D | 0.136752 |  | 400 | 0.4 | 6.253665528 | 1076.541 | 2.603309
E | -0.04164 |  | 500 | 0.5 | 6.492484 | 1117.653 | 5.270509
F | -2.03193 |  | 600 | 0.6 | 6.731148 | 1158.738 | 8.036359
G | 15.2729 |  | 700 | 0.7 | 6.993068 | 1203.826 | 10.90643
H | 0 |  | 800 | 0.8 | 7.288500724 | 1254.684 | 13.89285
|  |  | 900 | 0.9 | 7.622775 | 1312.228 | 17.01087
|  |  | 923 | 0.923 | 7.705514 | 1326.471 | 17.74839
Aluminum
1mol Al | 0.026981539 | kg/mol
A | 28.0892 |  | T | T/1000 | cp | cp | H-H298
B | -5.414849 |  | K | K | cal/mol-K | J/kg-K | kJ/mol
C | 8.560423 |  | 298 | 0.298 | 24.20302 | 897.0216 | -0.003976565
D | 3.42737 |  | 400 | 0.4 | 25.77868601 | 955.4194 | 2.5533
E | -0.277375 |  | 500 | 0.5 | 26.8408025 | 994.784 | 5.185544
F | -9.147187 |  | 600 | 0.6 | 27.89187 | 1033.739 | 7.921349
G | 61.90981 |  | 700 | 0.7 | 29.10293 | 1078.624 | 10.76933
H | 0 |  | 800 | 0.8 | 30.55741 | 1132.53 | 13.75008
|  |  | 900 | 0.9 | 32.30589 | 1197.333 | 16.89063
|  |  | 923 | 0.923 | 32.75363 | 1213.927 | 17.63878
Titanium
1mol Ti | 0.047867 | kg/mol
[7 empty] | Alpha phase |  |  | Beta phase
| alpha phase |  | Beta phase |  | T | T/1000 | cp | cp | H-H298 | cp | cp | H-H298
| 298. - 700. | 700. - 1700. | 298. - 1939. |  | K | K | cal/mol-K | J/kg-K | kJ/mol | cal/mol-K | J/kg-K | kJ/mol
A | 22.61942 | 44.37174 | 23.0566 |  | 298 | 0.298 | 25.23467 | 527.183 | -0.003663711 | 23.93655 | 500.0638 | -0.003104596
B | 18.98795 | -44.09225 | 5.541331 |  | 400 | 0.4 | 26.86119 | 561.163 | 2.660488 | 24.69687437 | 515.9478 | 2.479359
C | -18.18735 | 31.70602 | -2.055881 |  | 500 | 0.5 | 27.8778285 | 582.4018 | 5.400669875 | 25.29046 | 528.3486 | 4.979407
D | 7.080792 | 0.052209 | 1.611745 |  | 600 | 0.6 | 28.5957 | 597.3991 | 8.226227 | 25.83365 | 539.6965 | 7.535824
E | -0.143457 | 0.036168 | -0.056075 |  | 700 | 0.7 | 29.13513 | 608.6683 | 11.11391 | 26.36654 | 550.8292 | 10.14581
F | -7.922279 | -12.72011 | -0.433228 |  | 800 | 0.8 | 29.47304 | 615.7277 | 14.03906 | 26.9115 | 562.214 | 12.80954
G | 52.40962 | 93.08772 | 64.12691 |  | 900 | 0.9 | 30.4533 | 636.2066 | 17.03003 | 27.48427 | 574.1799 | 15.52904
H | 0 | 0 | 6.860003 |  | 1000 | 1 | 32.073887 | 670.0626 | 20.15106 | 28.09772 | 586.9956 | 18.30775
[5 empty] | 1100 | 1.1 | 34.33393 | 717.2777 | 23.46613 | 28.76334 | 600.9012 | 21.15032
[5 empty] | 1200 | 1.2 | 37.23304 | 777.8437 | 27.03915 | 29.49188 | 616.1214 | 24.06252
[5 empty] | 1300 | 1.3 | 40.77109 | 851.7579 | 30.93403 | 30.29371 | 632.8726 | 27.05114
[5 empty] | 1400 | 1.4 | 44.9481 | 939.0207 | 35.21467 | 31.17896 | 651.3664 | 30.12404
[5 empty] | 1500 | 1.5 | 49.76419 | 1039.635 | 39.94496 | 32.15758 | 671.8111 | 33.29005
[5 empty] | 1600 | 1.6 | 55.21953 | 1153.603 | 45.18881 | 33.23948 | 694.4132 | 36.559
[5 empty] | 1700 | 1.7 | 61.31433 | 1280.931 | 51.01018 | 34.43447 | 719.378 | 39.94171
[5 empty] | 1800 | 1.8 |  |  |  | 35.75233 | 746.9098 | 43.44999
[5 empty] | 1900 | 1.9 |  |  |  | 37.20282 | 777.2124 | 47.0966
ZIRCONIUM
1mol Zr | 0.091224 | kg/mol
[7 empty] | Alpha phase |  |  | Beta phase
| alpha phase | Beta phase |  |  | T | T/1000 | cp | cp | H-H298 | cp | cp | H-H298
| 298. - 1700. | 298. - 800 | 800. - 2125 |  | K | K | cal/mol-K | J/kg-K | kJ/mol | cal/mol-K | J/kg-K | kJ/mol
A | 29.01663 | 25.3924 | 22.00069 |  | 298 | 0.298 | 25.19035 | 276.1373 | -0.003421118 | 25.20108 | 276.2549 | -0.003244156
B | -12.55597 | 0.434236 | 2.211893 |  | 400 | 0.4 | 25.95286615 | 284.496 | 2.60818 | 25.92366 | 284.1759 | 2.605598
C | 20.74954 | 4.384539 | 0.410633 |  | 500 | 0.5 | 26.557784 | 291.1272 | 5.233551 | 26.571 | 291.272 | 5.230189
D | -5.914 | 1.017123 | 0.705368 |  | 600 | 0.6 | 27.23866 | 298.5909 | 7.922414 | 27.26927 | 298.9265 | 7.921556
E | -0.157249 | -0.065449 | 2.927135 |  | 700 | 0.7 | 28.04531 | 307.4334 | 10.68552 | 28.06009 | 307.5955 | 10.68715
F | -8.791924 | -3.03976 | 3.562032 |  | 800 | 0.8 | 28.97789 | 317.6564 | 13.53569 | 28.9644 | 317.5085 | 13.54377
G | 75.97265 | 73.22 | 74.71201 |  | 900 | 0.9 | 30.01794 | 329.0575 | 16.48469 | 28.45197 | 311.8912 | 16.41157
H | 0 | 4.81001 | 4.81001 |  | 1000 | 1 | 31.138951 | 341.346 | 19.54198 | 28.255719 | 309.74 | 19.24474
[5 empty] | 1100 | 1.1 | 32.31051 | 354.1888 | 22.71417 | 28.2886 | 310.1004 | 22.07031
[5 empty] | 1200 | 1.2 | 33.50021 | 367.2302 | 26.00469 | 28.49788 | 312.3946 | 24.90832
[5 empty] | 1300 | 1.3 | 34.67449 | 380.1027 | 29.4137 | 28.85185 | 316.2747 | 27.7747
[5 empty] | 1400 | 1.4 | 35.79913 | 392.431 | 32.93794 | 29.33115 | 321.5288 | 30.68286
[5 empty] | 1500 | 1.5 | 36.8395 | 403.8356 | 36.57071 | 29.92402 | 328.0279 | 33.64471
[5 empty] | 1600 | 1.6 | 37.76073 | 413.9342 | 40.30186 | 30.62354 | 335.6961 | 36.67122
[5 empty] | 1700 | 1.7 | 38.52776 | 422.3423 | 44.11772 | 31.42596 | 344.4922 | 39.77284
[5 empty] | 1800 | 1.8 |  |  |  | 32.32969 | 354.399 | 42.95978
[5 empty] | 1900 | 1.9 |  |  |  | 33.33463 | 365.4152 | 46.24215
[5 empty] | 2000 | 2 |  |  |  | 34.44173575 | 377.5513 | 49.63011
[5 empty] | 2100 | 2.1 |  |  |  | 35.65272 | 390.8261 | 53.13396
[5 empty] | 2125 | 2.125 |  |  |  | 35.97195 | 394.3255 | 54.02926